## Ark1
Til deklarasjoner:
SULDAL
Design | Gudbrandsdalens Design Team / Ragnhild Nordhagen ogFlokk AS Design Team / Pernille Jensen Stoltze
Composition | 100% Norwegian Wool
Weight g/m | 800
Width (cm) | 130
Abrasion resistance - rubs on Martindale - test method EN ISO 12947-2:1999 | 57000
Pilling | 3-4
Fastness to light (scale 1-8) | 5-7
Resistance to rubbing dry state (scale 1-5) | 4
Resistance to rubbing wet state (scale 1-5) | 3-4
Flame resistance | EN 1021: Part 1+2
Flame resistance | FTP Code: Part 8 (IMO)
EU Ecolabel | Yes
Wheel Mark | Yes
Cleaning | Dry cleaning or cleaning with foam detergents